## DP_요일별
'26년 22주차 시험용 주간 계획 (2026-06-01~2026-06-06)_V1.0 [PC/LTR] | [72 empty] | 담당 : 이운규 010-6455-0564 (72-1555)
담당 | R&D | PI | LINE | ECN No. | 제조 특이 사항 | Product | Size | Pattern | PR | T/L | B/W | USE | BR | Spec No. | EA. | Plan | 성형기 (OE/RE) | ECN Purpose | T/D CTB | T/D SUT | T/D TRW | T/D Chimney | T/D Die No | T/D New/Exist | T/D Total Width | S/W BSW | S/W RIC | S/W Die No | S/W New/Exist | S/W Width | PA | Belt Drum Circumference | I/L#1 Code | I/L#1 Width | I/L#2 Width | C/C#1 Code | C/C#1 Rolled | C/C#1 Width | C/C#1 Angle | C/C#2 Code | C/C#2 Rolled | C/C#2 Width | C/C#2 Angle | BT#1 Code | BT#1 Rolled | BT#1 Width | BT#1 Angle | BT#2 Code | BT#2 Rolled | BT#2 Width | BT#2 Angle | JLB Rolled | Side Filling Tape Width | SRFM Code | SRFM Width | SRFM Angle | Bead Filler Tape Code | Bead Filler Tape Comp'd | Over | Rim Cushion Sheet Width | Special Material | 비고1 | Inch | Mold No. | Bladder Code | Curing Time(Old) | CTR | 비드 OE | Bead Code | Bead Bundle | Bead Filler | Bead BIC | Special Notice | Mold Ware Status | 업체 | 담당자 | Assignor | Match | CTR_y | 몰드류종류 | 상태 | 마지막 업체 | 최근입고일 | 발주일 | 반출일 | TREAD | SIDE | 입고 Plant
RE | 이수현 | 김상훈 | DS | 2026051672 | JF505 | 1031424 | 245/60R18V | RA43 | 4 | L | B | - | HK | 32 | 14 | 06/02 화 | RE/DS H187 | Expand | P61 | U36 | S25 | U35 (C) | DR74617 | B1004 | 250 | S24 | B89 | DN68285 | B1005 | 190 | 804 | 2180 | FY24834 | 490 | 455 | FX22852 | ET20271 | 620 | 90 | FX22858 | ET20271 | 510 | 90 | FHB0025 | ES10259 | 210 | 27 | FX28385 | ES10259 | 200 | 27 | ET10121 | - | - | - | - | - | - | TREAD | - |  |  | 18 | [정규용] 21V79 21V80 | BE44AI | CE09K12 | 47M |  | GU27575 | GW22005 | AH240 | 1466 | 비드부 감쌈량 비교 평가 | Ware Ware | 대광 | - | 김상훈 | 21V79 | 47M | 정규용 | 입고 | 대광 | 2025-09-21 | 2025-09-18 | 2025-09-18 |  | 23K46 | 대전공장
RE | 이수현 | 김상훈 | DS | 2026051672 | JF505 | 1031424 | 245/60R18V | RA43 | 4 | L | B | - | HK | 33 | 14 | 06/02 화 | RE/DS H187 | Expand | P61 | U36 | S25 | U35 (C) | DR74617 | B1004 | 250 | S24 | B89 | DN70013 | 신제작 | 200 | 804 | 2180 | FY24834 | 490 | 455 | FX22852 | ET20271 | 620 | 90 | FX22858 | ET20271 | 510 | 90 | FHB0025 | ES10259 | 210 | 27 | FX28385 | ES10259 | 200 | 27 | ET10121 | - | - | - | - | - | - | TREAD | - |  |  | 18 | [정규용] 21V79 21V80 | BE44AI | CE09K12 | 47M |  | GU27575 | GW22005 | AH240 | 1466 | 비드부 감쌈량 비교 평가 | Ware Ware | 대광 | - | 김상훈 | 21V79 | 47M | 정규용 | 입고 | 대광 | 2025-09-21 | 2025-09-18 | 2025-09-18 |  | 23K46 | 대전공장
RE | 이수현 | 김상훈 | DS | 2026051672 | JF505 | 1031424 | 245/60R18V | RA43 | 4 | L | B | - | HK | 34 | 14 | 06/02 화 | RE/DS H187 | Expand | P61 | U36 | S25 | U35 (C) | DR74617 | B1004 | 250 | S24 | B89 | DN70014 | 신제작 | 180 | 804 | 2180 | FY24834 | 490 | 455 | FX22852 | ET20271 | 620 | 90 | FX22858 | ET20271 | 510 | 90 | FHB0025 | ES10259 | 210 | 27 | FX28385 | ES10259 | 200 | 27 | ET10121 | - | - | - | - | - | - | TREAD | - |  |  | 18 | [정규용] 21V79 21V80 | BE44AI | CE09K12 | 47M |  | GU27575 | GW22005 | AH240 | 1466 | 비드부 감쌈량 비교 평가 | Ware Ware | 대광 | - | 김상훈 | 21V79 | 47M | 정규용 | 입고 | 대광 | 2025-09-21 | 2025-09-18 | 2025-09-18 |  | 23K46 | 대전공장
RE | 윤영기 | 김노연 | DS | 2026043309 | JF505 | 1039058 | 275/45ZR21Y XL | RK21 | 4 | L | B | - | HK | 0 | 14 | 06/02 화 | RE/DS H131 | Expand | P35 | U36 | S25 | U35 (C) | DR75445 | 신제작 | 278 | S24 | B89 | DN69999 | 신제작 | 125 | 674 | 2280 | FY25095 | 470 | 435 | FR04031 | ET10416 | 590 | 90 | FN00451 | ET10416 | 500 | 90 | FHB0440 | ES10262 | 245 | 30 | FX29877 | ES10262 | 235 | 30 | ET10151 | 60 | - | - | - | - | - | SIDE | 40 |  |  | 21 | [정규용] 26972 26973 (신제작중) | BJ19AI | CE09H13 | 51M |  | GU29600 | GW46408 | DT235 | 1706 | Mold 1조 입고 Aramid JLB | Making Making | HPW | - | - | 26972 | 51M | 정규용 | 신제작중 | HPW |  | 2026-03-30 |  |  |  | 대전공장
RE | 윤영기 | 김노연 | DS | 2026043309 | JF505 | 1039058 | 275/45ZR21Y XL | RK21 | 4 | L | B | - | HK | 1 | 14 | 06/02 화 | RE/DS H131 | Expand | P35 | U36 | S25 | U35 (C) | DR75446 | 신제작 | 296 | S24 | B89 | DN65419 | B1005 | 130 | 686 | 2280 | FY25095 | 470 | 435 | FR04031 | ET10416 | 590 | 90 | FN00450 | ET10416 | 500 | 90 | FHB0441 | ES10262 | 255 | 30 | FX30373 | ES10262 | 245 | 30 | ET10151 | 60 | - | - | - | - | - | SIDE | 40 |  |  | 21 | [정규용] 26972 26973 (신제작중) | BJ19AI | CE09H13 | 51M |  | GU29600 | GW46408 | DT235 | 1706 | Mold 1조 입고 Aramid JLB | Making Making | HPW | - | - | 26972 | 51M | 정규용 | 신제작중 | HPW |  | 2026-03-30 |  |  |  | 대전공장
RE | 이한빛 | 이준탁 | DS | 2026051807 | JF0 | 1038797 | 195/60R18H XL | IK41 | 4 | L | B | - | HK | 2 | 12 | 06/03 수 | RE/DS H162 | Expand | P37 | U36 | S25 | U35 (C) | DR75476 | 신제작 | 212 | S24 | B89 | DN70020 | 신제작 | 140 | 630 | 2010 | FY24639 | 400 | 365 | FX22858 | ET20271 | 510 | 90 | FX25333 | ET20271 | 410 | 90 | FH23586 | ES20424 | 170 | 27 | FX25860 | ES20424 | 160 | 27 | ET10121 | - | - | - | - | - | - | TREAD | - |  |  | 18 | [정규용] 25HC3 25HC4 | BE38AI | CA04P12 | 47M |  | GU28261 | GW21932 | AT225 | 1466 |  | Ware Ware | HPW | - | 이준탁 | 25HC3 | 47M | 정규용 | 입고 | HPW | 2026-03-05 | 2025-12-08 |  |  |  | 대전공장
RE | 정덕교 | 김상훈 | DS | 2026043486 | JF0 | 1039067 | 245/40R18W XL | H755 | 4 | L | B | - | HK | 0 | 12 | 06/04 목 | RE/DS H137 | Expand | P61 | U36 | S25 | U35 (C) | DR75457 | B1003 | 260 | S24 | B89 | DN66238 | B1007 | 115 | 580 | 1895 | FY24867 | 400 | 365 | FX26753 | ET10203 | 600 | 90 | - | - | - | - | FHB0034 | ES20425 | 220 | 27 | FX27311 | ES20425 | 210 | 27 | ET11001 | - | - | - | - | - | - | STOS | - |  |  | 18 | [정규용] 26931 26932 (신제작중) | BE0145 | - | 45M |  | GU28531 | GW21956 | AT115 | 1462 |  | Making Making | HPW | - | - | 26931 | 45M | 정규용 | 신제작중 | HPW |  | 2026-03-24 |  |  |  | 대전공장
RE | 김동현 | 김영광 | DS | 2026050542 | JF505 | 1039081 | 245/45R21W XL | H755A | 4 | L | B | - | HK | 0 | 10 | 06/04 목 | RE/DS H131 | Expand | P61 | U36 | S25 | U35 (C) | DR75447 | B1003 | 260 | S24 | B89 | DN70002 | B1007 | 120 | 612 | 2210 | FY24820 | 420 | 385 | FX22858 | ET20271 | 510 | 90 | FD23177 | ET20271 | 440 | 90 | FH23228 | ES10262 | 220 | 27 | FX27894 | ES10262 | 210 | 27 | ET10121 | - | - | - | - | - | - | SIDE | - |  |  | 21 | [정규용] 26916 26917 (신제작중) | BJ01BP | - | 48L |  | GU29034 | GW46408 | AT225 | 1706 |  | Making Making | HPW | - | - | 26916 | 48L | 정규용 | 신제작중 | HPW |  | 2026-03-23 |  |  |  | 대전공장
RE | 김노연 | 김노연 | DS | 2026042849 | JF505 | 1027946 | 205/55R16V | K135 | 4 | L | B | Q | HK | 9 | 10 | 06/05 금 | RE/DS H163 | Transfer Dev. | P35 | U36 | S25 | U35 (C) | DR75423 | B1004 | 222 | S24 | B89 | DN69491 | B1007 | 140 | 628 | 1840 | FY24845 | 390 | 355 | FX26739 | ET10203 | 510 | 90 | - | - | - | - | FH23623 | ES20425 | 185 | 24 | FX26283 | ES20425 | 175 | 24 | ET11001 | - | - | - | - | - | - | TREAD | - |  |  | 16 | [정규용] 24680 24681 | BD14AP | CE01V11 | 42M |  | GU28651 | GW54011 | AB235 | 1285 |  | Ware Ware | 혜원 | - | 김노연 | 24680 | 42M | 정규용 | 입고 | 혜원 | 2026-02-11 | 2026-02-02 | 2026-02-03 |  |  | 대전공장
RE | 정덕교 | 김상훈 | DS | 2026043485 | JF0 | 1039076 | 245/40R20W XL | H755 | 4 | L | B | - | HK | 0 | 12 | 06/05 금 | RE/DS H132 | Expand | P61 | U36 | S25 | U35 (C) | DR75457 | B1003 | 260 | S24 | B89 | DN66238 | B1007 | 115 | 580 | 2055 | FY24867 | 400 | 365 | FX26753 | ET10203 | 600 | 90 | - | - | - | - | FHB0034 | ES20425 | 220 | 27 | FX27311 | ES20425 | 210 | 27 | ET11001 | - | - | - | - | - | - | STOS | - |  |  | 20 | [정규용] 26906 26907 | BG0145 | - | 47M |  | GU29105 | GW21496 | AT115 | 1622 |  | Making Making | SYT | - | - | 26906 | 47M | 정규용 | 신제작중 | SYT |  | 2026-03-23 |  |  |  | 대전공장
RE | 최재현 | 김영광 | DP | 2026050546 | JF0 | 1038720 | 210/650R18 RD | Z215 | 4 | L | B | I | HK | 4 | 12 | 06/01 월 | RE/DP H103 | Expand | CXF33 X057 | U35 | - | - (N) | DRC2059 | B1006 | 238 | S26 | - | DN68316 | B1006 | 120 | 0 | 1890 | FQ00940 | 390 | - | FX31435 | ET11040 | 510 | 77 | FX30735 | ET11040 | 410 | 77 | FX26296 | ES20425 | 200 | 30 | FX26840 | ES20425 | 190 | 30 | ET10151 | - | - | - | - | - | - | TREAD | - |  |  | 18 | [정규 SIDEMOLD] Tread 20189 23E45 Side 24H79 24H80 | BE48AI | CE01N18 | 42M |  | GU29439 | GW22204 | DH240 | 1470 | 당일 가류 Aramid JLB | Ware Ware | 대광 | - | 김영광 | 24H79 |  | 정규 SIDEMOLD | 입고 | 대광 | 2025-09-26 | 2025-09-25 | 2025-09-25 | 20189 |  | 대전공장
RE | 최재현 | 김영광 | DP | 2026050548 | JF0 | 1038720 | 210/650R18 RD | Z215 | 4 | L | B | I | HK | 5 | 12 | 06/01 월 | RE/DP H103 | Expand | CXF33 X058 | U35 | - | - (N) | DRC2059 | B1006 | 238 | S26 | - | DN68316 | B1006 | 120 | 0 | 1890 | FQ00940 | 390 | - | FX31435 | ET11040 | 510 | 77 | FX30735 | ET11040 | 410 | 77 | FX26296 | ES20425 | 200 | 30 | FX26840 | ES20425 | 190 | 30 | ET10151 | - | - | - | - | - | - | TREAD | - |  |  | 18 | [정규 SIDEMOLD] Tread 20189 23E45 Side 24H79 24H80 | BE48AI | CE01N18 | 42M |  | GU29439 | GW22204 | DH240 | 1470 | 당일 가류 Aramid JLB | Ware Ware | 대광 | - | 김영광 | 24H79 |  | 정규 SIDEMOLD | 입고 | 대광 | 2025-09-26 | 2025-09-25 | 2025-09-25 | 20189 |  | 대전공장
RE | 손정훈 | 김영광 | DP | 2026050159 | JF505 | 1037378 | 280/660R18 | F200 | 4 | L | B | G | HK | 6 | 12 | 06/01 월 | RE/DP H103 | Quality Improvement | CXF84 X062 | U35 | - | - (N) | DRC5720 | B1006 | 306 | S26 | - | DN68942 | B1006 | 135 | 0 | 1970 | - | - | - | FR03866 | ET11040 | 635 | 72 | FX31809 | ET11040 | 470 | 72 | FH25292 | ES20425 | 265 | 33 | FX31807 | ES20425 | 250 | 33 | ET10151 | - | - | - | - | - | - | TREAD | 40 | 33도 벨트 |  | 18 | [정규용] 23E43 23E44 | BE0545 | CE01H17 | 48M |  | GU26930 | GW22005 | DH225 | 1466 | 당일 가류 Aramid JLB | Ware Ware | 대광 | 종료 | 김영광 | 23E43 | 48M | 정규용 | 입고 | 대광 | 2025-10-21 | 2025-10-20 | 2025-10-20 |  |  | 대전공장
RE | 손정훈 | 김영광 | DP | 2026050159 | JF505 | 1037378 | 280/660R18 | F200 | 4 | L | B | G | HK | 7 | 12 | 06/01 월 | RE/DP H103 | Quality Improvement | CXF84 X063 | U35 | - | - (N) | DRC5720 | B1006 | 306 | S26 | - | DN68942 | B1006 | 135 | 0 | 1970 | - | - | - | FR03866 | ET11040 | 635 | 72 | FX31809 | ET11040 | 470 | 72 | FH25292 | ES20425 | 265 | 33 | FX31807 | ES20425 | 250 | 33 | ET10151 | - | - | - | - | - | - | TREAD | 40 | 33도 벨트 |  | 18 | [정규용] 23E43 23E44 | BE0545 | CE01H17 | 48M |  | GU26930 | GW22005 | DH225 | 1466 | 당일 가류 Aramid JLB | Ware Ware | 대광 | 종료 | 김영광 | 23E43 | 48M | 정규용 | 입고 | 대광 | 2025-10-21 | 2025-10-20 | 2025-10-20 |  |  | 대전공장
RE | 손정훈 | 김영광 | DP | 2026050159 | JF505 | 1037378 | 280/660R18 | F200 | 4 | L | B | G | HK | 8 | 12 | 06/01 월 | RE/DP H103 | Quality Improvement | CXF84 X064 | U35 | - | - (N) | DRC5720 | B1006 | 306 | S26 | - | DN68942 | B1006 | 135 | 0 | 1970 | - | - | - | FR03866 | ET11040 | 635 | 72 | FX31809 | ET11040 | 470 | 72 | FH25292 | ES20425 | 265 | 33 | FX31807 | ES20425 | 250 | 33 | ET10151 | - | - | - | - | - | - | TREAD | 40 | 33도 벨트 |  | 18 | [정규용] 23E43 23E44 | BE0545 | CE01H17 | 48M |  | GU26930 | GW22005 | DH225 | 1466 | 당일 가류 Aramid JLB | Ware Ware | 대광 | 종료 | 김영광 | 23E43 | 48M | 정규용 | 입고 | 대광 | 2025-10-21 | 2025-10-20 | 2025-10-20 |  |  | 대전공장
RE | 손정훈 | 김영광 | DP | 2026050152 | JF505 | 1037380 | 300/680R18 | F200 | 4 | L | B | G | HK | 6 | 12 | 06/01 월 | RE/DP H103 | Quality Improvement | CXF84 X062 | U35 | - | - (N) | DRC5721 | B1006 | 334 | S26 | - | DN68756 | B1006 | 140 | 0 | 2020 | - | - | - | FR03173 | ET11040 | 700 | 72 | FX31567 | ET11040 | 520 | 72 | FH24437 | ES20425 | 295 | 33 | FX30248 | ES20425 | 280 | 33 | ET10151 | - | - | - | - | - | - | TREAD | 40 | 33도 벨트 |  | 18 | [정규용] 23E37 23E38 | BE47AI | CE01V18 | 48M |  | GU26983 | GW22005 | DH235 | 1466 | 당일 가류 Aramid JLB | Ware Ware | 대광 | 종료 | 김영광 | 23E37 | 48M | 정규용 | 입고 | 대광 | 2025-10-21 | 2025-10-20 | 2025-10-20 |  |  | 대전공장
RE | 손정훈 | 김영광 | DP | 2026050152 | JF505 | 1037380 | 300/680R18 | F200 | 4 | L | B | G | HK | 7 | 12 | 06/01 월 | RE/DP H103 | Quality Improvement | CXF84 X063 | U35 | - | - (N) | DRC5721 | B1006 | 334 | S26 | - | DN68756 | B1006 | 140 | 0 | 2020 | - | - | - | FR03173 | ET11040 | 700 | 72 | FX31567 | ET11040 | 520 | 72 | FH24437 | ES20425 | 295 | 33 | FX30248 | ES20425 | 280 | 33 | ET10151 | - | - | - | - | - | - | TREAD | 40 | 33도 벨트 |  | 18 | [정규용] 23E37 23E38 | BE47AI | CE01V18 | 48M |  | GU26983 | GW22005 | DH235 | 1466 | 당일 가류 Aramid JLB | Ware Ware | 대광 | 종료 | 김영광 | 23E37 | 48M | 정규용 | 입고 | 대광 | 2025-10-21 | 2025-10-20 | 2025-10-20 |  |  | 대전공장
RE | 손정훈 | 김영광 | DP | 2026050152 | JF505 | 1037380 | 300/680R18 | F200 | 4 | L | B | G | HK | 8 | 12 | 06/01 월 | RE/DP H103 | Quality Improvement | CXF84 X064 | U35 | - | - (N) | DRC5721 | B1006 | 334 | S26 | - | DN68756 | B1006 | 140 | 0 | 2020 | - | - | - | FR03173 | ET11040 | 700 | 72 | FX31567 | ET11040 | 520 | 72 | FH24437 | ES20425 | 295 | 33 | FX30248 | ES20425 | 280 | 33 | ET10151 | - | - | - | - | - | - | TREAD | 40 | 33도 벨트 |  | 18 | [정규용] 23E37 23E38 | BE47AI | CE01V18 | 48M |  | GU26983 | GW22005 | DH235 | 1466 | 당일 가류 Aramid JLB | Ware Ware | 대광 | 종료 | 김영광 | 23E37 | 48M | 정규용 | 입고 | 대광 | 2025-10-21 | 2025-10-20 | 2025-10-20 |  |  | 대전공장
RE | 최재현 | 김노연 | DP | 2026050664 | JF757 SRFM P2000D/2 | 1040253 | 265/35ZR18Y | Z221 | 4 | L | B | I | HK | 0 | 12 | 06/02 화 | RE/DP H103 | Expand | Z12 | U35 | - | - (N) | DR75452 | 신제작 | 290 | S26 | - | DN67470 | B1006 | 115 | 0 | 1885 | FA29559 | 410 | 430 | FX31395 | ET10135 | 550 | 90 | FX31602 | ET10135 | 410 | 90 | FX30372 | ES10262 | 255 | 30 | FX30373 | ES10262 | 245 | 30 | ET11001 | - | FX28067 | 40 | 24 | - | - | TREAD | - | P2000D/2 SRFM |  | 18 | [정규용] 08902 23R50 | BE0545 | - | 47M |  | GU29385 GS/40/24 GS01318 | GW22005 | DT225 | 1466 |  | Ware Ware | 대광 | - | - | 08902 | 47M | 정규용 | 입고 | 대광 | 2025-09-16 | 2025-09-13 | 2025-09-15 |  |  | 대전공장
RE | 최재현 | 김노연 | DP | 2026050665 | JF757 SRFM P2000D/2 | 1040253 | 265/35ZR18Y | Z221 | 4 | L | B | I | HK | 1 | 12 | 06/02 화 | RE/DP H103 | Expand | F43 | U35 | - | - (N) | DR75454 | 신제작 | 290 | S26 | - | DN67470 | B1006 | 115 | 0 | 1885 | FA29559 | 410 | 430 | FX31395 | ET10135 | 550 | 90 | FX31602 | ET10135 | 410 | 90 | FX30372 | ES10262 | 255 | 30 | FX30373 | ES10262 | 245 | 30 | ET11001 | - | FX28067 | 40 | 24 | - | - | TREAD | - | P2000D/2 SRFM |  | 18 | [정규용] 08902 23R50 | BE0545 | - | 47M |  | GU29385 GS/40/24 GS01318 | GW22005 | DT225 | 1466 |  | Ware Ware | 대광 | - | - | 08902 | 47M | 정규용 | 입고 | 대광 | 2025-09-16 | 2025-09-13 | 2025-09-15 |  |  | 대전공장
RE | 최재현 | 김노연 | DP | 2026050666 | JF757 SRFM P2000D/2 | 1040253 | 265/35ZR18Y | Z221 | 4 | L | B | I | HK | 2 | 12 | 06/02 화 | RE/DP H103 | Expand | F23 | U35 | - | - (N) | DR75453 | 신제작 | 290 | S26 | - | DN67470 | B1006 | 115 | 0 | 1885 | FA29559 | 410 | 430 | FX31395 | ET10135 | 550 | 90 | FX31602 | ET10135 | 410 | 90 | FX30372 | ES10262 | 255 | 30 | FX30373 | ES10262 | 245 | 30 | ET11001 | - | FX28067 | 40 | 24 | - | - | TREAD | - | P2000D/2 SRFM |  | 18 | [정규용] 08902 23R50 | BE0545 | - | 47M |  | GU29385 GS/40/24 GS01318 | GW22005 | DT225 | 1466 |  | Ware Ware | 대광 | - | - | 08902 | 47M | 정규용 | 입고 | 대광 | 2025-09-16 | 2025-09-13 | 2025-09-15 |  |  | 대전공장